## Sheet1
Material | k | T1 | T2 | T8 | T64
Hot rolled bars 0.2 % stress | 0 | 6000 | 620 | 565 | 1100
Hot rolled bars 2.0 % stress | 0 | 100000 | 100000 | 593 | 100000
Hot rolled bars 0.2 % residual stress | 1 | 100000 | 100000 | 100000 | 100000
Hot rolled bars 2.0 % residual stress | 1 | 100000 | 100000 | 100000 | 100000
Cold worked bars 0.2 % stress | 0 | 100000 | 900 | 555 | 100000
Cold worked bars 2.0 % stress | 0 | 100000 | 5000 | 560 | 100000
Cold worked bars 0.2 % residual stress | 0.58 | 100000 | 5000 | 590 | 730
Cold worked bars 2.0 % residual stress | 0.52 | 100000 | 1500 | 580 | 650
C-w prestressing steel 0.2 % stress | 0 | 2000 | 360 | 430 | 100000
C-w prestressing steel 2.0 % stress | 0 | 100000 | 490 | 450 | 100000
C-w prestressing steel 0.2 % residual stress | 0.2 | 100000 | 750 | 550 | 650
C-w prestressing steel 2.0 % residual stress | 0.2 | 100000 | 950 | 550 | 650
Quenched and Tempered 1500 MPa 0.2% stress | 0 | 1100 | 100000 | 430 | 100000
Quenched and Tempered 1500 MPa 2.0% stress | 0 | 3000 | 1400 | 450 | 100000
Quenched and Temp 1500 MPa 0.2% res stress | 0.213 | 100000 | 10000 | 590 | 660
Quenched and Temp 1500 MPa 2.0% resstress | 0.213 | 100000 | 10000 | 590 | 660
Quenched and Self-temp 550 MPa 0.2% stress | 0 | 100000 | 1150 | 540 | 700
Quenched and Self-temp 550 MPa 2.0% stress | 0 | 100000 | 100000 | 590 | 700
Quenched and Self-temp 550 MPa 0.2% res stress | 0.418 | 100000 | 100000 | 700 | 900
Quenched and Self-temp 550 MPa 2.0% resstress | 0.437 | 100000 | 100000 | 700 | 900
Siliceous concrete HOT | 0 | 15000 | 800 | 570 | 100000
Siliceous concrete COLD | 0 | 3500 | 600 | 480 | 680
Main group concrete HOT | 0 | 100000 | 1080 | 690 | 1000
Main group concrete COLD | 0 | 10000 | 780 | 490 | 100000
Light aggregate concrete HOT | 0 | 100000 | 1100 | 800 | 940
Light aggregate concrete COLD | 0 | 40000 | 650 | 830 | 930